## Hoja1
Sample | Name of mine | Diametro de agujero (mm) | Carga de explosivo (kg) | Concentracion de carga lineal (kg/m) | Profundidad de pozo (m) | Burden (m) | Espaciamiento (m) | Taco inerte (m) | Carga específica (kg/ton) | UCS (Mpa) | RQD
1 | Mine-1 | 115 | 49.37 | 8.7 | 9 | 3 | 5.5 | 3.2 | 0.13 | 63 | 63
2 | Mine-1 | 115 | 47.21 | 8.5 | 9.1 | 3.4 | 6 | 3.6 | 0.11 | 66 | 69
3 | Mine-1 | 115 | 19.51 | 8.5 | 5.7 | 3.3 | 4.5 | 3.5 | 0.1 | 67 | 70
4 | Mine-1n | 115 | 16.68 | 8.6 | 5 | 3 | 4.5 | 3.4 | 0.1 | 65 | 66
5 | Mine-1 | 115 | 16.62 | 8.5 | 5 | 3.1 | 4.6 | 3.5 | 0.09 | 64 | 62
6 | Mine-2 | 165 | 84.15 | 16.7 | 8.4 | 4 | 6 | 2.8 | 0.17 | 60 | 58
7 | Mine-2 | 165 | 82.31 | 16.5 | 9.3 | 4.1 | 6.2 | 3.3 | 0.14 | 63 | 62
8 | Mine-2 | 165 | 74.97 | 16.5 | 9.5 | 4.2 | 6 | 3.4 | 0.13 | 66 | 65
9 | Mine-2 | 165 | 101.6 | 16.6 | 10 | 4 | 6.3 | 3.2 | 0.16 | 60 | 62
10 | Mine-2 | 165 | 89 | 16.5 | 9.5 | 4.2 | 6.1 | 3.3 | 0.14 | 65 | 64
11 | Mine-2 | 165 | 81.94 | 16.4 | 9.3 | 4.5 | 6.1 | 3.6 | 0.13 | 64 | 66
12 | Mine-2 | 165 | 97 | 16.5 | 9.8 | 4.2 | 6.3 | 3.3 | 0.15 | 63 | 65
13 | Mine-2 | 165 | 96.33 | 16.6 | 9.7 | 4.1 | 6 | 3.2 | 0.16 | 61 | 60
14 | Mine-2 | 165 | 91.94 | 16.5 | 9.5 | 4.3 | 6.4 | 3.3 | 0.14 | 64 | 62
15 | Mine-2 | 165 | 89.32 | 16.7 | 9.1 | 4 | 6 | 3 | 0.16 | 60 | 58
16 | Mine-3 | 115 | 56.14 | 8.5 | 10.3 | 4.5 | 6.5 | 3.7 | 0.07 | 63 | 67
17 | Mine-3 | 115 | 32.75 | 8.5 | 7 | 4.5 | 6.3 | 3.5 | 0.07 | 63 | 67
18 | Mine-3 | 115 | 51.81 | 8.6 | 9.3 | 4.1 | 6.3 | 3.2 | 0.09 | 57 | 63
19 | Mine-3 | 115 | 53 | 8.6 | 9.7 | 4.1 | 6.4 | 3.2 | 0.09 | 59 | 62
20 | Mine-3 | 115 | 31 | 8.5 | 6.9 | 4.2 | 5.8 | 3.3 | 0.08 | 60 | 65
21 | Mine-4 | 115 | 50.25 | 8.9 | 9.5 | 3 | 4.1 | 3.2 | 0.17 | 62 | 63
22 | Mine-4 | 115 | 55.35 | 8.8 | 10 | 3.2 | 4.6 | 3.3 | 0.15 | 64 | 67
23 | Mine-4 | 115 | 52.94 | 9 | 10 | 3 | 4.1 | 3 | 0.17 | 62 | 64
24 | Mine-4 | 115 | 50.27 | 8.9 | 9.6 | 3.1 | 4 | 3.2 | 0.17 | 63 | 67
25 | Mine-4 | 115 | 50.35 | 8.8 | 10 | 3.2 | 4.2 | 3.4 | 0.15 | 64 | 67