## Hoja1
Unidades geotecnicas de mena | Densidad de material (ton/m3) | Diametro de agujero (in) | Diametro de agujero (mm) | Banco (m) | Sobreperforación (m) | Taco inerte (m) | Densidad de explosivo (ton/m3) | Carga de explosivo (kg) | Factor de polvora (kg/ton) | P80 | P50 | P20
4 | 2.45 | 10.625 | 269.875 | 15 | 2 | 6.5 | 1.3 | 709 | 194 | 83.4 | 47.2 | 12.3
4 | 2.45 | 10.625 | 269.875 | 15 | 2 | 6.5 | 1.3 | 709 | 194 | 91.8 | 51 | 12.81
3 | 2.35 | 10.625 | 269.875 | 15 | 2 | 6.5 | 1.3 | 709 | 202 | 86.3 | 47.9 | 9.34
3 | 2.35 | 10.625 | 269.875 | 15 | 2 | 6.5 | 1.3 | 709 | 202 | 88.3 | 47.9 | 9.76
4 | 2.45 | 10.625 | 269.875 | 15 | 2 | 6.5 | 1.3 | 709 | 194 | 80.5 | 44.3 | 7.9
5 | 2.48 | 10.625 | 269.875 | 14 | 0 | 7 | 1.2 | 436 | 196 | 74.1 | 39.9 | 4.21
4 | 2.45 | 10.625 | 269.875 | 15 | 2 | 6 | 1.3 | 743 | 225 | 70.3 | 38.6 | 7.61
4 | 2.45 | 10.625 | 269.875 | 15 | 2 | 6 | 1.3 | 743 | 225 | 75.6 | 40.7 | 8.04
4 | 2.45 | 10.625 | 269.875 | 15 | 2 | 6 | 1.3 | 743 | 187 | 63.4 | 37.8 | 6.7
4 | 2.45 | 10.625 | 269.875 | 15 | 2 | 6 | 1.3 | 743 | 187 | 80.6 | 45.6 | 8.28
3 | 2.35 | 10.625 | 269.875 | 15 | 2 | 6 | 1.3 | 743 | 195 | 94.4 | 51.6 | 14.08
4 | 2.45 | 10.625 | 269.875 | 15 | 2 | 6 | 1.3 | 743 | 187 | 76.6 | 45.7 | 11.89
4 | 2.45 | 10.625 | 269.875 | 15 | 2 | 6 | 1.3 | 743 | 187 | 86 | 51 | 13.42
4 | 2.45 | 10.625 | 269.875 | 15 | 2 | 6 | 1.3 | 743 | 187 | 82.3 | 47.8 | 11.5
4 | 2.45 | 10.625 | 269.875 | 15 | 2 | 6 | 1.3 | 743 | 187 | 66.2 | 39.5 | 8.35
4 | 2.45 | 10.625 | 269.875 | 15 | 2 | 6 | 1.3 | 743 | 187 | 87.3 | 49.1 | 7.8
3 | 2.35 | 10.625 | 269.875 | 15 | 2 | 6 | 1.3 | 743 | 195 | 71.6 | 42.2 | 5.97
3 | 2.35 | 10.625 | 269.875 | 15 | 2 | 6 | 1.3 | 743 | 195 | 72.3 | 41.5 | 4.74
4 | 2.45 | 10.625 | 269.875 | 15 | 2 | 6 | 1.3 | 743 | 155 | 61.9 | 37.4 | 7.07
3 | 2.35 | 10.625 | 269.875 | 15 | 2 | 6 | 1.3 | 743 | 162 | 60.9 | 36.8 | 6.54
4 | 2.45 | 10.625 | 269.875 | 15 | 2 | 6 | 1.3 | 743 | 155 | 69.5 | 40.3 | 5.66
4 | 2.45 | 10.625 | 269.875 | 15 | 2 | 6 | 1.3 | 743 | 155 | 84 | 48.1 | 8.19
6 | 2.57 | 10.625 | 269.875 | 15 | 2 | 7.5 | 1.22 | 663 | 307 | 260.5 | 135.9 | 43.6
6 | 2.57 | 10.625 | 269.875 | 15 | 2 | 7.5 | 1.22 | 663 | 307 | 225.9 | 119.8 | 37.3
6 | 2.57 | 10.625 | 269.875 | 15 | 2 | 7.5 | 1.22 | 663 | 307 | 237.6 | 131.6 | 42.3
6 | 2.57 | 10.625 | 269.875 | 15 | 2 | 7.5 | 1.22 | 663 | 307 | 222.9 | 118.1 | 36.8
6 | 2.57 | 10.625 | 269.875 | 15 | 2 | 7.5 | 1.22 | 663 | 307 | 232.1 | 128.8 | 41.3
6 | 2.57 | 10.625 | 269.875 | 15 | 2 | 7.5 | 1.22 | 663 | 307 | 216.2 | 119 | 37.8
6 | 2.57 | 10.625 | 269.875 | 15 | 2 | 7.5 | 1.22 | 663 | 307 | 236.3 | 121.3 | 38.5
6 | 2.57 | 10.625 | 269.875 | 15 | 2 | 7.5 | 1.22 | 663 | 307 | 161 | 85.1 | 24.8
6 | 2.57 | 10.625 | 269.875 | 15 | 2 | 7.5 | 1.22 | 663 | 307 | 218.8 | 127.6 | 40.8
6 | 2.57 | 10.625 | 269.875 | 15 | 2 | 7.5 | 1.22 | 663 | 307 | 218.5 | 119.5 | 37.5
5 | 2.48 | 10.625 | 269.875 | 15 | 2 | 7.5 | 1.22 | 663 | 318 | 184.4 | 99.8 | 30.3
6 | 2.57 | 10.625 | 269.875 | 15 | 2 | 7.5 | 1.22 | 663 | 307 | 180 | 103.2 | 31.6
5 | 2.48 | 10.625 | 269.875 | 15 | 2 | 6 | 1.22 | 768 | 230 | 276.6 | 152.6 | 54.6
6 | 2.57 | 10.625 | 269.875 | 15 | 2 | 6 | 1.22 | 768 | 222 | 234.2 | 122.9 | 42.8
6 | 2.57 | 10.625 | 269.875 | 15 | 2 | 6 | 1.22 | 768 | 222 | 178.2 | 85.2 | 26.1
6 | 2.57 | 10.625 | 269.875 | 15 | 2 | 6 | 1.22 | 719 | 444 | 194.8 | 102.7 | 24.1
5 | 2.48 | 10.625 | 269.875 | 15 | 2 | 6.7 | 1.22 | 719 | 460 | 140.3 | 79.8 | 21.2
5 | 2.48 | 10.625 | 269.875 | 15 | 2 | 6.7 | 1.22 | 719 | 460 | 272.9 | 141.7 | 24.1
5 | 2.48 | 10.625 | 269.875 | 15 | 2 | 6.7 | 1.22 | 719 | 460 | 192.1 | 91.8 | 24.7
6 | 2.47 | 10.625 | 269.875 | 15 | 2 | 6.7 | 1.22 | 719 | 444 | 314.7 | 179.3 | 62.4
6 | 2.57 | 10.625 | 269.875 | 15 | 2 | 6.7 | 1.22 | 719 | 444 | 348 | 199 | 60.3
6 | 2.57 | 10.625 | 269.875 | 15 | 2 | 6.7 | 1.22 | 719 | 444 | 322.1 | 179.2 | 51.6
6 | 2.57 | 10.625 | 269.875 | 15 | 2 | 6.7 | 1.22 | 719 | 444 | 220.9 | 108.7 | 31.4
6 | 2.57 | 10.625 | 269.875 | 15 | 2 | 6.7 | 1.22 | 719 | 444 | 288.8 | 152.1 | 36.1
6 | 2.57 | 10.625 | 269.875 | 15 | 2 | 6.7 | 1.22 | 719 | 444 | 241.2 | 127.6 | 38.5